## Samples
Sample | Isocyanate | NCO groups | Polyol | OH groups | NCO:OH Index | iso_mw | iso_density | Chain length (units) | polyol_mw | polyol_density | vol of iso(ml) | vol of polyol (ml) | weight of polymer (g) | HS% | SS%
1 | Hexamethylene diisocyanate | 2 | PTMEG 1000 | 2 | 1 | 168.2 | 1.04 | 13.8677 | 1000 | 0.974 | 2 | 12 | 13.768 | 0.151075 | 0.848925
2 | Hexamethylene diisocyanate | 2 | PTMEG 1000 | 2 | 1.2 | 168.2 | 1.04 | 13.8677 | 1000 | 0.974 | 2 | 10 | 11.82 | 0.2111675 | 0.7888325
3 | Hexamethylene diisocyanate | 2 | PTMEG 1000 | 2 | 1.5 | 168.2 | 1.04 | 13.8677 | 1000 | 0.974 | 2 | 8 | 9.872 | 0.3160454 | 0.6839546
4 | Hexamethylene diisocyanate | 2 | PCL 900 | 3 | 1 | 168.2 | 1.04 | 2.628351 | 900 | 1.08 | 2 | 7.1 | 9.748 | 0.2133771 | 0.7866229
5 | Hexamethylene diisocyanate | 2 | PCL 900 | 3 | 1.2 | 168.2 | 1.04 | 2.628351 | 900 | 1.08 | 2 | 5.94 | 8.4952 | 0.293813 | 0.706187
6 | Hexamethylene diisocyanate | 2 | PCL 900 | 3 | 1.5 | 168.2 | 1.04 | 2.628351 | 900 | 1.08 | 2 | 4.75 | 7.21 | 0.4327323 | 0.5672677
7 | Isophorone diisocyanate | 2 | PTMEG 1000 | 2 | 1 | 222.288 | 1.056 | 13.8677 | 1000 | 0.974 | 2 | 9 | 10.878 | 0.1941533 | 0.8058467
8 | Isophorone diisocyanate | 2 | PTMEG 1000 | 2 | 1.2 | 222.288 | 1.056 | 13.8677 | 1000 | 0.974 | 2 | 7.5 | 9.417 | 0.2691303 | 0.7308697
9 | Isophorone diisocyanate | 2 | PTMEG 1000 | 2 | 1.5 | 222.288 | 1.056 | 13.8677 | 1000 | 0.974 | 2 | 6 | 7.956 | 0.39819 | 0.60181
10 | Isophorone diisocyanate | 2 | PCL 900 | 3 | 1 | 222.288 | 1.056 | 2.628351 | 900 | 1.08 | 2 | 5.4 | 7.944 | 0.265861 | 0.734139
11 | Isophorone diisocyanate | 2 | PCL 900 | 3 | 1.2 | 222.288 | 1.056 | 2.628351 | 900 | 1.08 | 2 | 4.5 | 6.972 | 0.3635112 | 0.6364888
12 | Isophorone diisocyanate | 2 | PCL 900 | 3 | 1.5 | 222.288 | 1.056 | 2.628351 | 900 | 1.08 | 2 | 3.6 | 6 | 0.528 | 0.472
13 | Toluene diisocyanate | 2 | PTMEG 1000 | 2 | 1 | 174.2 | 1.214 | 13.8677 | 1000 | 0.974 | 2 | 11.5 | 13.629 | 0.1781495 | 0.8218505
14 | Toluene diisocyanate | 2 | PTMEG 1000 | 2 | 1.2 | 174.2 | 1.214 | 13.8677 | 1000 | 0.974 | 2 | 9.6 | 11.7784 | 0.2473681 | 0.7526319
15 | Toluene diisocyanate | 2 | PTMEG 1000 | 2 | 1.5 | 174.2 | 1.214 | 13.8677 | 1000 | 0.974 | 2 | 7.6 | 9.8304 | 0.3704834 | 0.6295166
16 | Toluene diisocyanate | 2 | PCL 900 | 3 | 1 | 174.2 | 1.214 | 2.628351 | 900 | 1.08 | 2 | 6.9 | 9.88 | 0.245749 | 0.754251
17 | Toluene diisocyanate | 2 | PCL 900 | 3 | 1.2 | 174.2 | 1.214 | 2.628351 | 900 | 1.08 | 2 | 5.75 | 8.638 | 0.3373003 | 0.6626997
18 | Toluene diisocyanate | 2 | PCL 900 | 3 | 1.5 | 174.2 | 1.214 | 2.628351 | 900 | 1.08 | 2 | 4.6 | 7.396 | 0.4924283 | 0.5075717

## Top-Middle layer
Strain at Break | Stress at break(MPa) | Tan delta | CO_W | NH_W | NH_AperCO_A | mer solubility parameter | HS% | SS% | % aromatic | % cyclic | E_coh_density | nEff | sol_pctWgt | core_pctWgt | elasticLink_Mtw | Mtw
5.721111 | 17.99767416 | 0.0406284 | 1704.37 | 3316.57 | 0.3629 | 17.69886 | 0.151075 | 0.848925 | 0 | 0 | 362.9009 | 0 | 3.66 | 96.34 | 108415702.8 | 108415702.8
7.779722 | 23.94060819 | 0.02237427 | 1692.13 | 3319.53 | 0.3527 | 17.76373 | 0.2111675 | 0.7888325 | 0 | 0 | 368.5401 | 0 | 100 | 0 | 0 | 68566
5.471667 | 21.96379132 | 0.02247503 | 1701.26 | 3318.78 | 0.361233 | 17.79513 | 0.3160454 | 0.6839546 | 0 | 0 | 373.1881 | 0 | 100 | 0 | 0 | 29096
0.3886364 | 2.279207323 | 0.08789521 | 1728.91 | 3373.57 | 0.109146 | 18.03849 | 0.2133771 | 0.7866229 | 0 | 0 | 386.3616 | 1.3021 | 0 | 100 | 768 | 768
0.2281944 | 5.86465314 | -0.08694467 | 1727.4 | 3379.95 | 0.124931 | 18.12103 | 0.293813 | 0.706187 | 0 | 0 | 393.7064 | 1.1483 | 0.03 | 96.33 | 859.01 | 859.01
0.3431944 | 4.116403636 | -0.01472789 | 1730.02 | 3380.11 | 0.123078 | 18.15106 | 0.4327323 | 0.5672677 | 0 | 0 | 399.2355 | 0.9467 | 0.15 | 90.45 | 995.04 | 995.04
4.388889 | 2.540824484 | 0.346097 | 1728.12 | 3331.91 | 0.214861 | 17.45911 | 0.1941533 | 0.8058467 | 0 | 0.06236603 | 360.8536 | 0 | 33.52 | 66.48 | 54015778.06 | 54015778.06
9.350417 | 7.217943038 | 0.0640246 | 1719.12 | 3332.06 | 0.256609 | 17.48233 | 0.2691303 | 0.7308697 | 0 | 0.07301771 | 365.8091 | 0 | 100 | 0 | 0 | 88698
9.172639 | 8.357201796 | 0.1570007 | 1719.83 | 3331.75 | 0.264792 | 17.45685 | 0.39819 | 0.60181 | 0 | 0.0883165 | 369.564 | 0 | 100 | 0 | 0 | 36953
0.8755556 | 5.202488008 | 0.192666 | 1733.4 | 3376.1 | 0.0910827 | 17.68234 | 0.265861 | 0.734139 | 0 | 0.0886499 | 382.1591 | 1.2161 | 0 | 100 | 822.3 | 822.3
0.7863889 | 6.515710859 | 0.5666487 | 1729.98 | 3375.49 | 0.163176 | 17.70687 | 0.3635112 | 0.6364888 | 0 | 0.1027368 | 388.3117 | 1.065 | 0.03 | 96.31 | 926.72 | 926.72
1.434444 | 12.30516282 | 0.6352893 | 1735.18 | 3376.14 | 0.150068 | 17.66092 | 0.528 | 0.472 | 0 | 0.1226459 | 392.3632 | 0.8716 | 0.19 | 90.34 | 1081.16 | 1081.16
6.36625 | 20.64169179 | 0.04934267 | 1729.34 | 3309.7 | 0.261561 | 17.90075 | 0.1781495 | 0.8218505 | 0.01133707 | 0 | 367.5341 | 0 | 39.26 | 60.74 | 43312940.82 | 43312940.82
13.70708 | 19.72026393 | 0.05591353 | 1726.05 | 3312.65 | 0.312108 | 18.00217 | 0.2473681 | 0.7526319 | 0.01345198 | 0 | 374.0501 | 0 | 100 | 0 | 0 | 73697
3.857222 | 31.13352458 | 0.0348894 | 1729.32 | 3307.36 | 0.386889 | 18.08578 | 0.3704834 | 0.6295166 | 0.01659178 | 0 | 379.948 | 0 | 100 | 0 | 0 | 31117
0.6091667 | 6.12013097 | 0.173469 | 1736.01 | 3351.56 | 0.0879452 | 18.33185 | 0.245749 | 0.754251 | 0.01675548 | 0 | 393.268 | 0 | 8.59 | 91.41 | 98096952.29 | 98096952.29
0.9288888 | 13.57945529 | 0.5148087 | 1734.13 | 3348.1 | 0.114725 | 18.46502 | 0.3373003 | 0.6626997 | 0.01977523 | 0 | 401.8744 | 0 | 100 | 0 | 0 | 72997
1.150417 | 17.54244 | 0.5871333 | 1734.31 | 3333.41 | 0.118188 | 18.56576 | 0.4924283 | 0.5075717 | 0.02423969 | 0 | 409.1579 | 0 | 100 | 0 | 0 | 30824

## Middle Bottom layer
CO_W | NH_W | NH_AperCO_A | c per kg | ch per kg | ch2 per kg | ch3 per kg | c6h6 per kg | co per kg | nh per kg | o per kg | nh2 per kg | iso_mw | iso_density | poly_mw | poly_density | NCO:OH Index | Chain length (units)
1683 | 3318 | 0.3815789 | 0 | 0 | 4464.759 | 1007.242 | 0 | 145.2644 | 145.2644 | 934.6094 | 0 | 168.2 | 1.04 | 1000 | 0.974 | 1 | 13.8677
1683 | 3318 | 0.358209 | 0 | 0 | 5302.099 | 1173.24 | 0 | 186.1252 | 203.0457 | 1088.638 | 0 | 168.2 | 1.04 | 1000 | 0.974 | 1.2 | 13.8677
1682 | 3318 | 0.3411765 | 0 | 0 | 6530.673 | 1404.751 | 0 | 222.8525 | 243.1118 | 1303.454 | 60.77796 | 168.2 | 1.04 | 1000 | 0.974 | 1.5 | 13.8677
1732 | 3380 | 0.1181435 | 102.5851 | 0 | 5070.298 | 372.2149 | 0 | 256.4629 | 256.4629 | 474.8001 | 0 | 168.2 | 1.04 | 900 | 1.08 | 1 | 2.628351
1731 | 3380 | 0.1008403 | 117.7135 | 0 | 5959.279 | 427.106 | 0 | 317.8265 | 341.3692 | 544.8196 | 0 | 168.2 | 1.04 | 900 | 1.08 | 1.2 | 2.628351
1732 | 3380 | 0.1312217 | 138.6963 | 0 | 7271.188 | 503.2387 | 0 | 374.4799 | 402.2191 | 641.935 | 83.21775 | 168.2 | 1.04 | 900 | 1.08 | 1.5 | 2.628351
1721 | 3332 | 0.2173913 | 183.8573 | 91.92866 | 5467.072 | 1550.625 | 0 | 183.8573 | 183.8573 | 1182.911 | 0 | 222.288 | 1.056 | 1000 | 0.974 | 1 | 13.8677
1719 | 3332 | 0.2535211 | 254.8582 | 106.1909 | 6400.213 | 1854.912 | 0 | 233.62 | 254.8582 | 1366.433 | 0 | 222.288 | 1.056 | 1000 | 0.974 | 1.2 | 13.8677
1719 | 3332 | 0.2647059 | 377.0739 | 125.6913 | 7726.346 | 2308.66 | 0 | 276.5209 | 301.6591 | 1617.358 | 75.41478 | 222.288 | 1.056 | 1000 | 0.974 | 1.5 | 13.8677
1732 | 3376 | 0.0893617 | 377.6435 | 125.8812 | 5969.948 | 834.3846 | 0 | 314.7029 | 314.7029 | 582.6222 | 0 | 222.288 | 1.056 | 900 | 1.08 | 1 | 2.628351
1732 | 3374 | 0.1139241 | 487.6649 | 143.4309 | 6916.992 | 1036.769 | 0 | 387.2633 | 415.9495 | 663.8484 | 0 | 222.288 | 1.056 | 900 | 1.08 | 1.2 | 2.628351
1733 | 3376 | 0.1226415 | 666.6667 | 166.6667 | 8237.545 | 1354.725 | 0 | 450 | 483.3333 | 771.3919 | 100 | 222.288 | 1.056 | 900 | 1.08 | 1.5 | 2.628351
1732 | 3308 | 0.2405063 | 0 | 0 | 4070.057 | 1090.887 | 73.37295 | 146.7459 | 146.7459 | 944.1413 | 0 | 174.2 | 1.214 | 1000 | 0.974 | 1 | 13.8677
1731 | 3304 | 0.3157895 | 0 | 0 | 4709.537 | 1279.266 | 101.8814 | 186.7826 | 203.7628 | 1092.483 | 0 | 174.2 | 1.214 | 1000 | 0.974 | 1.2 | 13.8677
1732 | 3308 | 0.4035088 | 0 | 0 | 5642.782 | 1563.284 | 152.5879 | 223.7956 | 244.140625 | 1308.97 | 61.03515625 | 174.2 | 1.214 | 1000 | 0.974 | 1.5 | 13.8677
1733 | 3352 | 0.08974359 | 101.2146 | 0 | 4395.27 | 468.4566 | 101.2146 | 253.0364 | 253.0364 | 468.4566 | 0 | 174.2 | 1.214 | 900 | 1.08 | 1 | 2.628351
1731 | 3348 | 0.112 | 115.7675 | 0 | 5027.236 | 558.9663 | 138.921 | 312.5724 | 335.7259 | 535.8128 | 0 | 174.2 | 1.214 | 900 | 1.08 | 1.2 | 2.628351
1731 | 3354 | 0.112426 | 135.2082 | 0 | 5871.453 | 693.3952 | 202.8123 | 365.0622 | 392.1038 | 625.7911 | 81.12493 | 174.2 | 1.214 | 900 | 1.08 | 1.5 | 2.628351

## Non-HML
Strain at Break | Stress at break(MPa) | Tan delta | iso | polyol | index
5.721111 | 17.99767416 | 0.0406284 | 1 | 4 | 1
7.779722 | 23.94060819 | 0.02237427 | 1 | 4 | 1.2
5.471667 | 21.96379132 | 0.02247503 | 1 | 4 | 1.5
0.3886364 | 2.279207323 | 0.08789521 | 1 | 5 | 1
0.2281944 | 5.86465314 | -0.08694467 | 1 | 5 | 1.2
0.3431944 | 4.116403636 | -0.01472789 | 1 | 5 | 1.5
4.388889 | 2.540824484 | 0.346097 | 2 | 4 | 1
9.350417 | 7.217943038 | 0.0640246 | 2 | 4 | 1.2
9.172639 | 8.357201796 | 0.1570007 | 2 | 4 | 1.5
0.8755556 | 5.202488008 | 0.192666 | 2 | 5 | 1
0.7863889 | 6.515710859 | 0.5666487 | 2 | 5 | 1.2
1.434444 | 12.30516282 | 0.6352893 | 2 | 5 | 1.5
6.36625 | 20.64169179 | 0.04934267 | 3 | 4 | 1
13.70708 | 19.72026393 | 0.05591353 | 3 | 4 | 1.2
3.857222 | 31.13352458 | 0.0348894 | 3 | 4 | 1.5
0.6091667 | 6.12013097 | 0.173469 | 3 | 5 | 1
0.9288888 | 13.57945529 | 0.5148087 | 3 | 5 | 1.2
1.150417 | 17.54244 | 0.5871333 | 3 | 5 | 1.5

## Lattice Plot
Strain at Break | Stress at break(MPa) | Tan delta
5.721111 | 17.99767416 | 0.0406284
7.779722 | 23.94060819 | 0.02237427
5.471667 | 21.96379132 | 0.02247503
0.3886364 | 2.279207323 | 0.08789521
0.2281944 | 5.86465314 | -0.08694467
0.3431944 | 4.116403636 | -0.01472789
4.388889 | 2.540824484 | 0.346097
9.350417 | 7.217943038 | 0.0640246
9.172639 | 8.357201796 | 0.1570007
0.8755556 | 5.202488008 | 0.192666
0.7863889 | 6.515710859 | 0.5666487
1.434444 | 12.30516282 | 0.6352893
6.36625 | 20.64169179 | 0.04934267
13.70708 | 19.72026393 | 0.05591353
3.857222 | 31.13352458 | 0.0348894
0.6091667 | 6.12013097 | 0.173469
0.9288888 | 13.57945529 | 0.5148087
1.150417 | 17.54244 | 0.5871333